## Data
Solid Concentrations
REFERENCE | V | Cr | Mn | Co | Ni | Cu | Zn | Pb | Bi | REFERENCE | T (oC) | Al | Co | Cu | Fe | Mn | Ni | Pb | V | Zn
MATERIAL | ppm | ppm | ppm | ppm | ppm | ppm | ppm | ppm | ppm | MATERIAL
UMT-1A 10MIN |  |  | 45.0338 | 12.2758 | 936.1652 | 973.9186 | 266.9046 |  | 3.521 | WMS-1(30) |  | 373.0089 | 92.9751 | 940.7291 | 64247.1005 | 163.2346 | 4527.5963 | 24.2927 | 22.5075 | 49.3313
UMT-1B 10MIN |  |  | 37.6226 | 17.2494 | 1043.9536 | 982.3698 | 256.3789 |  | 2.1172 | WMS-2(30) |  | 386.4273 | 92.926 | 902.3945 | 61819.3116 | 163.4921 | 4426.2779 | 23.606 | 22.0813 | 49.6465
UMT-1C 10 MIN |  |  | 61.5322 | 30.6347 | 1293.4761 | 1191.5405 | 193.0114 |  | 2.3152 | WMS-3(30) |  | 396.1447 | 92.8576 | 917.314 | 61931.2158 | 164.9026 | 4328.4869 | 23.387 | 20.2122 | 49.6084
UMT-1A 30MIN |  |  | 60.0697 | 13.7942 | 1194.4906 | 1211.5563 | 1153.101 |  | 1.9579 | WMS-1(60) |  | 946.3531 | 325.5072 | 3985.936 | 101601.9589 | 247.7029 | 7161.5887 | 52.3963 | 39.9652 | 130.4667
UMT-1B 30MIN |  |  | 49.859 | 4.747 | 1096.8767 | 1165.3126 | 284.9297 |  | 0.8529 | WMS-2(60) |  | 898.5017 | 437.3729 | 5635.0835 | 121740.0735 | 232.4426 | 8986.3135 | 67.5333 | 45.424 | 142.4256
UMT-1C 30MIN |  |  | 61.8932 | 8.8146 | 1203.3932 | 1321.5215 | 444.1125 |  | 1.2729 | WMS-3(60) |  | 966.7823 | 336.1221 | 4084.7971 | 104688.0559 | 246.8843 | 7360.8678 | 53.7261 | 39.108 | 127.5329
UMT-1A 60MIN |  |  | 70.4306 | 0.773 | 1207.5968 | 1423.3727 | 829.3155 |  | 0.48968 | WMS-1(90) |  | 1007.9361 | 690.7328 | 7793.8949 | 167033.1311 | 185.8309 | 13568.9995 | 87.0069 | 64.4634 | 153.1966
UMT-1B 60MIN |  |  | 69.9922 | 3.8407 | 1190.4089 | 1373.2879 | 339.8362 |  | 0.79857 | WMS-2(90) |  | 969.0073 | 774.6175 | 8562.5069 | 176859.0386 | 205.8538 | 14556.8959 | 96.8875 | 60.5713 | 175.4272
UMT-1C 60MIN |  |  | 73.7164 | -0.14585 | 1243.9522 | 1432.7612 | 375.906 |  | 0.50412 | WMS-3(90) |  | 928.677 | 741.3818 | 8683.3421 | 154894.0088 | 208.2565 | 14923.1047 | 93.8583 | 39.6349 | 163.8856
UMT-1 SRM | Solid Concentrations Co: 77; Solid Concentrations Ni: 1396; Solid Concentrations Cu: 743
Residues WMS-1 (1G4 extraction) into total - [HNO3] @100'C
WMS-1A 10MIN |  |  | 357.8286 | 358.0965 | 9423.1333 | 4732.6587 | 489.6708 |  | 3.6124 | WMS-1(10m)1RT |  | 1665.2963 | 1548.9014 | 9018.5018 | 210389.0477 | 63.8496 | 44527.9507 | 106.3026 | 82.5805 | 174.3927
WMS-1B 10MIN |  |  | 358.2494 | 308.1172 | 8754.4498 | 3927.4701 | 950.6283 |  | 1.5933 | WMS-1(10m)2RT |  | 1546.5207 | 1525.576 | 10119.3332 | 202292.2445 | 53.9248 | 47421.4818 | 115.5316 | 78.4476 | 165.6375
WMS-1C 1OMIN |  |  | 335.277 | 397.7523 | 9832.2929 | 4977.2503 | 382.4763 |  | 1.9248 | WMS-1(10m)3RT |  | 1607.3472 | 1356.9193 | 8792.7398 | 165056.1666 | 60.862 | 36299.717 | 100.569 | 70.6233 | 148.5549
WMS-1A 30MIN |  |  | 348.6479 | 303.3313 | 8447.2855 | 3797.8658 | 580.4744 |  | 1.0106 | WMS-1(30m)1RT |  | 2568.723 | 1923.3584 | 12548.6537 | 204014.7969 | 77.802 | 58826.2867 | 145.634 | 99.0397 | 200.7521
WMS-1B 30MIN |  |  | 335.4256 | 113.9649 | 6539.6705 | 1862.3589 | 259.314 |  | 1.7193 | WMS-1(30m)2RT |  | 2750.899 | 2196.7689 | 15309.5959 | 457632.7802 | 73.0001 | 58845.9223 | 183.2525 | 155.6778 | 288.1089
WMS-1C 30MIN |  |  | 391.5545 | 373.7533 | 9209.5139 | 4556.0284 | 576.1475 |  | 2.1469 | WMS-1(30m)3RT |  | 1767.9577 | 1703.2735 | 11239.9637 | 283823.185 | 56.8424 | 52813.3764 | 137.1384 | 101.904 | 180.3867
WMS-1A 60MIN |  |  | 379.4717 | 359.8661 | 9026.8926 | 4705.0596 | 227.1958 |  | 1.5335 | WMS-1(60m)1RT |  | 1284.0143 | 1732.2581 | 10500.2224 | 259530.93 | 42.3026 | 53873.6502 | 146.1273 | 89.7285 | 185.4489
WMS-1B 60MIN |  |  | 355.4856 | 391.7321 | 9640.3836 | 6124.7036 | 1159.9209 |  | 0.46748 | WMS-1(60m)2RT |  | 2004.0343 | 1599.9728 | 10733.7301 | 268574.0476 | 70.577 | 56416.7051 | 137.3835 | 116.8613 | 173.5302
WMS-1C 60MIN |  |  | 363.4242 | 384.1713 | 9269.9038 | 5368.3747 | 203.1085 |  | 1.3041 | WMS-1(60m)3RT |  | 2132.9784 | 1635.3362 | 10411.4207 | 153688.7228 | 65.742 | 46493.8123 | 125.4124 | 78.7601 | 175.1238
WMS1 SRM | Solid Concentrations Co: 2000; Solid Concentrations Ni: 37000; Solid Concentrations Cu: 13000
Three real sediments shaken at room temp for 60mins
UM1-1A 10MIN | 3.0585 | 25.9538 | 261.8271 | 19.517 | 564.6988 | 13.6411 | 78.2443 | 10.0937 | 0.10832 |  |  | Al | Ca | Cd | Co | Cr | Cu | Fe | K | Mg | Mn | Ni | Pb | V | Zn
UM1-1B 10MIN | 2.0598 | 22.3258 | 271.6256 | 20.7771 | 570.5042 | 13.4727 | 35.0806 | 2.3991 | 0.083316
UM1-1C 10 MIN | 1.1828 | 19.5123 | 253.4007 | 19.5779 | 545.7707 | 11.7733 | 42.1259 | 19.9465 | 0.050109 | S-Cnt-1 |  | 2733.8251 | 30101.1226 | 4.7151 | 4.485 | 18.4124 | 85.2406 | 11084.4871 | -164.1905 | 15465.7766 | 342.2955 | 19.5448 | 79.9111 | 11.3264 | 214.9951
UM1-1A 30MIN | 0.70382 | 18.0475 | 266.5611 | 20.862 | 553.4026 | 3.6876 | 25.1004 | 1.5934 | 0.16969 | S-Cnt-2 |  | 2874.0745 | 30872.9591 | 4.9157 | 4.6438 | 20.476 | 86.8785 | 11456.1726 | -37.129 | 15695.4085 | 355.7498 | 20.7705 | 83.2427 | 10.2352 | 223.0583
UM1-1B 30MIN | 0.86976 | 17.7859 | 260.6302 | 20.4021 | 521.3292 | 8.7139 | 28.1984 | 3.1486 | 0.082772 | S-Cnt-3 |  | 2518.1904 | 29356.2378 | 4.5046 | 4.5054 | 13.9245 | 84.9357 | 10863.8159 | -83.4798 | 15569.7063 | 332.9442 | 18.8242 | 73.4762 | 10.4288 | 207.585
UM1-1C 30MIN | 0.96852 | 18.2767 | 253.562 | 20.6358 | 527.7992 | 10.5538 | 21.97 | 3.0438 | 0.065084
UM1-1A 60MIN | 1.1804 | 20.1862 | 316.3465 | 26.6215 | 595.5215 | 15.1668 | 35.5862 | 5.2286 | 0.089344 | S-CNT mean |  | 2708.6967 | 30110.1065 | 4.7118 | 4.5447 | 17.6043 | 85.6849 | 11134.8252 | -94.9331 | 15576.9638 | 343.6632 | 19.7131 | 78.8767 | 10.6635 | 215.2128
UM1-1B 60MIN | 0.8833 | 19.2445 | 324.1039 | 26.8191 | 592.0289 | 14.2452 | 28.0451 | 2.2134 | 0.18943 | S-CNT std |  | 179.2678 | 758.4006 | 0.20558 | 0.086401 | 3.3497 | 1.0448 | 299.3694 | 64.3004 | 114.9878 | 11.4641 | 0.98404 | 4.9647 | 0.58221 | 7.7389
UM1-1C 60MIN | 1.0051 | 20.6326 | 327.7366 | 27.0991 | 595.1163 | 20.5341 | 25.5014 | 2.2684 | 0.075614 | S-CNT %RSD |  | 6.618% | 2.519% | 4.363% | 1.901% | 19.03% | 1.219% | 2.689% | -67.73% | 0.7382% | 3.336% | 4.992% | 6.294% | 5.46% | 3.596%
UM1 total |  | 3078.8726 | 1239.1215 | 361.775 | 9587.2306 | 4074.1011 | 96.4041 |  |  | S-Cnt acetic |  | 828 | 36418 | 3.5 | 4 | 23.5 | 46.9 | 5579 | 481 | 18030 | 376 | 27.7 | 41.4 | 5.1 | 167.9
UM1 SRM |  |  |  | 288 | 8337 | 4147 |  |  |  | S-Cnt nitric |  | 23950 | 38482 | 4.7 | 13.9 | 124 | 116 | 38348 | 4885 | 24942 | 602 | 72.1 | 95.1 | 47.4 | 321
[10 empty] | S-Cnt aqua regia |  | 24811 | 32368 | 4.39 | 13.4 | 107.7 | 104.8 | 33536 | 5752 | 20864 | 559.9 | 69.54 | 86.82 | 56.85 | 308.62
UM4-1A 10MIN | 3.0869 | 58.1746 | 105.3513 | 75.4471 | 1854.3936 | 299.3836 | 19.3411 | 19.8468 | 0.36812
UM4-1B 10MIN | 2.9984 | 58.647 | 103.8991 | 77.2414 | 1908.6715 | 284.9796 | 204.0273 | 18.063 | 0.35972 | 8LE8-1 |  | 3173.991 | 30538.1915 | 5.967 | 6.9147 | 36.1164 | 94.8559 | 15567.1699 | -5.7001 | 16240.617 | 500.9785 | 30.7806 | 97.4867 | 15.0783 | 284.5669
UM4-1C 10MIN | 2.4614 | 52.0548 | 99.3798 | 71.0762 | 1753.8878 | 273.7482 | 8.5161 | 15.9303 | 0.40872 | 8LE8-2 |  | 3226.3788 | 32084.4092 | 6.1189 | 6.8758 | 38.4821 | 98.5492 | 15694.9924 | 330.57 | 16636.2375 | 520.3614 | 32.3351 | 100.9253 | 13.4224 | 294.905
UM4-1A 30MIN | 2.7243 | 51.6099 | 95.3215 | 74.6213 | 1841.9798 | 254.6793 | 20.8427 | 18.5267 | 0.31881 | 8LE8-3 |  | 3630.2276 | 34191.5244 | 6.4299 | 7.2681 | 41.6883 | 104.3258 | 16530.7631 | 213.7997 | 18019.623 | 541.5399 | 33.544 | 102.6147 | 14.3569 | 302.6363
UM4-1B 30MIN | 2.6807 | 56.5868 | 105.9917 | 80.143 | 1969.5014 | 280.8544 | 36.2667 | 69.6632 | 0.32201
UM4-1C 30MIN | 5.6952 | 61.941 | 91.1315 | 68.1864 | 1656.7021 | 236.5007 | 18.6125 | 20.0111 | 0.38021 | 8LE8 mean |  | 3343.5325 | 32271.375 | 6.172 | 7.0195 | 38.7623 | 99.2437 | 15930.9752 | 179.5565 | 16965.4925 | 520.9599 | 32.2199 | 100.3422 | 14.2858 | 294.0361
UM4-1A 60MIN | 5.0068 | 69.7785 | 107.9578 | 76.9206 | 1874.6454 | 307.1858 | 22.0982 | 25.5602 | 0.57663 | 8LE8 std |  | 249.6631 | 1833.8287 | 0.23595 | 0.21615 | 2.7965 | 4.773 | 523.3487 | 170.7303 | 934.089 | 20.2873 | 1.3853 | 2.6132 | 0.83023 | 9.066
UM4-1B 60MIN | 4.0463 | 67.9558 | 108.9661 | 77.7971 | 1889.0765 | 315.3542 | 22.2124 | 21.6946 | 0.42634 | 8LE8 %RSD |  | 7.467% | 5.683% | 3.823% | 3.079% | 7.214% | 4.809% | 3.285% | 95.08% | 5.506% | 3.894% | 4.3% | 2.604% | 5.812% | 3.083%
UM4-1C 60MIN | 3.9496 | 69.1951 | 113.0827 | 78.9321 | 1919.2581 | 354.3544 | 167.8529 | 59.5878 | 0.60614
[10 empty] | 8LE8 acetic |  | 438 | 30326 | 2.9 | 3.8 | 22.8 | 25 | 4320 | 147 | 15333 | 466 | 22.3 | 24.5 | 2 | 124
UM4 total |  | 17720.6221 | 1161.6764 | 110.1054 | 2514.6834 | 559.1903 | 64.2694 |  |  | 8LE8 nitric |  | 16398 | 26032 | 3.7 | 12.3 | 113 | 63.4 | 34420 | 2352 | 19508 | 624 | 54.1 | 83.7 | 21.3 | 258
UM4 SRM |  |  |  | 70 | 1900 | 540
[10 empty] | 8LE7-1 |  | 3155.2161 | 47883.3243 | 8.1394 | 6.2322 | 72.384 | 139.3195 | 16847.5389 | 194.7637 | 13742.4253 | 533.6264 | 55.5056 | 101.838 | 11.4591 | 375.047
WBG1-1A 10MIN | 7.0555 | 9.9507 | 65.2036 | 1.8623 | 4.6677 | 15.413 | 8.6198 | 7.0959 | -0.0056982 | 8LE7-2 |  | 3009.7182 | 47078.5088 | 8.1283 | 5.9609 | 70.5961 | 135.3408 | 16383.1051 | 178.6202 | 12994.5998 | 511.6393 | 53.6206 | 101.4313 | 10.235 | 366.6715
WGB1-1B 10MIN | 6.9676 | 10.6074 | 66.4549 | 1.8829 | 6.4487 | 13.9425 | 7.8354 | 7.1801 | -0.011339 | 8LE7-3 |  | 3588.1748 | 49703.3208 | 8.8646 | 6.7632 | 77.1593 | 140.7106 | 17924.0959 | 39.9957 | 13603.2527 | 566.3323 | 60.3406 | 113.0572 | 14.3723 | 409.4664
WGB1-1C 10MIN | 7.3218 | 13.3665 | 64.225 | 1.891 | 7.2684 | 26.0314 | 62.88 | 14.7468 | -0.033111
WBG1-1A 30MIN | 7.6369 | 11.7262 | 66.7819 | 2.1353 | 8.9691 | 17.0674 | 31.078 | 7.453 | -0.03537 | 7LE7 mean |  | 3251.0364 | 48221.718 | 8.3775 | 6.3187 | 73.3798 | 138.4569 | 17051.5799 | 137.7932 | 13446.7593 | 537.1993 | 56.4889 | 105.4422 | 12.0221 | 383.7283
WGB1-1B 30MIN | 7.4885 | 11.5769 | 68.2999 | 2.121 | 11.5315 | 17.8632 | 27.014 | 9.9905 | 0.0060517 | 7LE7 std |  | 300.8973 | 1344.7276 | 0.42191 | 0.4081 | 3.393 | 2.7869 | 790.4984 | 85.0789 | 397.7165 | 27.521 | 3.4663 | 6.5979 | 2.1254 | 22.6798
WGB1-1C 30MIN | 7.0509 | 10.8557 | 65.5797 | 2.0826 | 13.1908 | 14.8224 | 32.6845 | 11.209 | -0.043846 | 7LE7 %RSD |  | 9.255% | 2.789% | 5.036% | 6.458% | 4.624% | 2.013% | 4.636% | 61.74% | 2.958% | 5.123% | 6.136% | 6.257% | 17.68% | 5.91%
WGB1-1A 60MIN | 8.3316 | 13.7829 | 68.6462 | 2.5888 | 16.9336 | 23.8102 | 15.0945 | 7.4537 | -0.036384
WGB1-1B 60MIN | 8.4564 | 14.3022 | 69.4299 | 2.5878 | 16.6362 | 22.3868 | 80.9591 | 7.6475 | -0.063036 | 8LE7 acetic |  | 520 | 53314 | 3.5 | 2.9 | 50.8 | 32 | 5978 | 161 | 13704 | 571 | 32.8 | 18.2 | 4.6 | 174
WGB1-1C 60MIN | 8.6202 | 14.6456 | 68.823 | 2.5535 | 16.8225 | 21.6785 | 19.8607 | 6.9351 | -0.039159 | 8LE7 nitric |  | 18025 | 54869 | 7 | 13.2 | 193 | 125.4 | 41255 | 2388 | 21281 | 818 | 96.1 | 127 | 25.8 | 422
WGB1 SRM |  | 291 | 1107 | 29 | 76 | 106 | 31.5 | 9
Residues of real seds(1G4extraction) into total Hg - routine sop
[13 empty] | Hg residue | Hg initial | % extracted
[13 empty] | ppm | ppm | (CDE2)
[10 empty] | S-Cnt1R |  | Ca: 0.17039; Cd: 1.08; Co: 84.22%
[10 empty] | S-Cnt2R |  | Ca: 0.15497; Cd: 1.08; Co: 85.65%
[10 empty] | S-Cnt3R |  | Ca: 0.16082; Cd: 1.08; Co: 85.11%
[10 empty] | 8LE8-1R |  | Ca: 0.35672; Cd: 1.28; Co: 72.13%
[10 empty] | 8LE8-2R |  | Ca: 0.1454; Cd: 1.28; Co: 88.64%
[10 empty] | 8LE8-3R |  | Ca: 0.14943; Cd: 1.28; Co: 88.33%
[10 empty] | 8LE7-2R |  | Ca: 0.24928; Cd: 1.55; Co: 83.92%
[10 empty] | 8LE7-3R |  | Ca: 0.20707; Cd: 1.55; Co: 86.64%
[10 empty] | Hg, routine RDL |  | Ca: 0.1

## Graphs
|  | Solid Concentrations |  |  |  |  | Solid Concentrations |  |  |  |  | Solid Concentrations |  |  |  |  | Solid Concentrations |  |  |  |  | Solid Concentrations
REFERENCE | Time | Co | Ni | Cu | REFERENCE | Time | Co | Ni | Cu | REFERENCE | Time | Co | Ni | Cu | REFERENCE | Time | Co | Ni | Cu | REFERENCE | Time | Cr | Mn | Co | Ni | Cu | Zn | Pb | Percent Extracted for Varying Temperatures (30, 60 and 90 degrees C) |  |  |  |  | Three real sediments shaken at room temp for 60mins
MATERIAL |  | ppm | ppm | ppm | MATERIAL |  | ppm | ppm | ppm | MATERIAL |  | ppm | ppm | ppm | MATERIAL |  | ppm | ppm | ppm | MATERIAL |  | ppm | ppm | ppm | ppm | ppm | ppm | ppm | [7 empty] | Al | K | Ca | Mg | Fe | Mn | Co | Cr | Ni | V | Cd | Cu | Pb | Zn
[29 empty] | REFERENCE MATERIAL | T (oC) | Co | Ni | Cu
UMT-1A 10MIN | 10 minutes | 12.2758 | 936.1652 | 973.9186 | WMS-1A 10MIN | 10 minutes | 358.0965 | 9423.1333 | 4732.6587 | UM1-1A 10MIN | 10 minutes | 19.517 | 564.6988 | 13.6411 | UM4-1A 10MIN | 10 minutes | 75.4471 | 1854.3936 | 299.3836 | WBG1-1A 10MIN | 10 minutes | 9.9507 | 65.2036 | 1.8623 | 4.6677 | 15.413 | 8.6198 | 7.0959 | WMS-1(30) | 30 | 92.9751 | 4527.5963 | 940.7291 | S-Cnt-1 |  | 2733.8251 | -164.1905 | 30101.1226 | 15465.7766 | 11084.4871 | 342.2955 | 4.485 | 18.4124 | 19.5448 | 11.3264 | 4.7151 | 85.2406 | 79.9111 | 214.9951
UMT-1B 10MIN | 10 minutes | 17.2494 | 1043.9536 | 982.3698 | WMS-1B 10MIN | 10 minutes | 308.1172 | 8754.4498 | 3927.4701 | UM1-1B 10MIN | 10 minutes | 20.7771 | 570.5042 | 13.4727 | UM4-1B 10MIN | 10 minutes | 77.2414 | 1908.6715 | 284.9796 | WGB1-1B 10MIN | 10 minutes | 10.6074 | 66.4549 | 1.8829 | 6.4487 | 13.9425 | 7.8354 | 7.1801 | WMS-2(30) | 30 | 92.926 | 4426.2779 | 902.3945 | S-Cnt-2 |  | 2874.0745 | -37.129 | 30872.9591 | 15695.4085 | 11456.1726 | 355.7498 | 4.6438 | 20.476 | 20.7705 | 10.2352 | 4.9157 | 86.8785 | 83.2427 | 223.0583
UMT-1C 10 MIN | 10 minutes | 30.6347 | 1293.4761 | 1191.5405 | WMS-1C 10MIN | 10 minutes | 397.7523 | 9832.2929 | 4977.2503 | UM1-1C 10 MIN | 10 minutes | 19.5779 | 545.7707 | 11.7733 | UM4-1C 10MIN | 10 minutes | 71.0762 | 1753.8878 | 273.7482 | WGB1-1C 10MIN | 10 minutes | 13.3665 | 64.225 | 1.891 | 7.2684 | 26.0314 | 62.88 | 14.7468 | WMS-3(30) | 30 | 92.8576 | 4328.4869 | 917.314 | S-Cnt-3 |  | 2518.1904 | -83.4798 | 29356.2378 | 15569.7063 | 10863.8159 | 332.9442 | 4.5054 | 13.9245 | 18.8242 | 10.4288 | 4.5046 | 84.9357 | 73.4762 | 207.585
UMT-1A 30MIN | 30 minutes | 13.7942 | 1194.4906 | 1211.5563 | WMS-1A 30MIN | 30 minutes | 303.3313 | 8447.2855 | 3797.8658 | UM1-1A 30MIN | 30 minutes | 20.862 | 553.4026 | 3.6876 | UM4-1A 30MIN | 30 minutes | 74.6213 | 1841.9798 | 254.6793 | WBG1-1A 30MIN | 30 minutes | 11.7262 | 66.7819 | 2.1353 | 8.9691 | 17.0674 | 31.078 | 7.453 | WMS-1(60) | 60 | 325.5072 | 7161.5887 | 3985.936
UMT-1B 30MIN | 30 minutes | 4.747 | 1096.8767 | 1165.3126 | WMS-1B 30MIN | 30 minutes | 113.9649 | 6539.6705 | 1862.3589 | UM1-1B 30MIN | 30 minutes | 20.4021 | 521.3292 | 8.7139 | UM4-1B 30MIN | 30 minutes | 80.143 | 1969.5014 | 280.8544 | WGB1-1B 30MIN | 30 minutes | 11.5769 | 68.2999 | 2.121 | 11.5315 | 17.8632 | 27.014 | 9.9905 | WMS-2(60) | 60 | 437.3729 | 8986.3135 | 5635.0835 | S-CNT mean |  | 2708.6967 | -94.9331 | 30110.1065 | 15576.9638 | 11134.8252 | 343.6632 | 4.5447 | 17.6043 | 19.7131 | 10.6635 | 4.7118 | 85.6849 | 78.8767 | 215.2128
UMT-1C 30MIN | 30 minutes | 8.8146 | 1203.3932 | 1321.5215 | WMS-1C 30MIN | 30 minutes | 373.7533 | 9209.5139 | 4556.0284 | UM1-1C 30MIN | 30 minutes | 20.6358 | 527.7992 | 10.5538 | UM4-1C 30MIN | 30 minutes | 68.1864 | 1656.7021 | 236.5007 | WGB1-1C 30MIN | 30 minutes | 10.8557 | 65.5797 | 2.0826 | 13.1908 | 14.8224 | 32.6845 | 11.209 | WMS-3(60) | 60 | 336.1221 | 7360.8678 | 4084.7971 | S-CNT std |  | 179.2678 | 64.3004 | 758.4006 | 114.9878 | 299.3694 | 11.4641 | 0.086401 | 3.3497 | 0.98404 | 0.58221 | 0.20558 | 1.0448 | 4.9647 | 7.7389
UMT-1A 60MIN | 60 minutes | 0.773 | 1207.5968 | 1423.3727 | WMS-1A 60MIN | 60 minutes | 359.8661 | 9026.8926 | 4705.0596 | UM1-1A 60MIN | 60 minutes | 26.6215 | 595.5215 | 15.1668 | UM4-1A 60MIN | 60 minutes | 76.9206 | 1874.6454 | 307.1858 | WGB1-1A 60MIN | 60 minutes | 13.7829 | 68.6462 | 2.5888 | 16.9336 | 23.8102 | 15.0945 | 7.4537 | WMS-1(90) | 90 | 690.7328 | 13568.9995 | 7793.8949 | S-CNT %RSD |  | 0.066182 | -0.67732 | 0.025188 | 0.0073819 | 0.026886 | 0.033359 | 0.019011 | 0.19028 | 0.049918 | 0.054599 | 0.043631 | 0.012194 | 0.062943 | 0.035959
UMT-1B 60MIN | 60 minutes | 3.8407 | 1190.4089 | 1373.2879 | WMS-1B 60MIN | 60 minutes | 391.7321 | 9640.3836 | 6124.7036 | UM1-1B 60MIN | 60 minutes | 26.8191 | 592.0289 | 14.2452 | UM4-1B 60MIN | 60 minutes | 77.7971 | 1889.0765 | 315.3542 | WGB1-1B 60MIN | 60 minutes | 14.3022 | 69.4299 | 2.5878 | 16.6362 | 22.3868 | 80.9591 | 7.6475 | WMS-2(90) | 90 | 774.6175 | 14556.8959 | 8562.5069
UMT-1C 60MIN | 60 minutes | -0.14585 | 1243.9522 | 1432.7612 | WMS-1C 60MIN | 60 minutes | 384.1713 | 9269.9038 | 5368.3747 | UM1-1C 60MIN | 60 minutes | 27.0991 | 595.1163 | 20.5341 | UM4-1C 60MIN | 60 minutes | 78.9321 | 1919.2581 | 354.3544 | WGB1-1C 60MIN | 60 minutes | 14.6456 | 68.823 | 2.5535 | 16.8225 | 21.6785 | 19.8607 | 6.9351 | WMS-3(90) | 90 | 741.3818 | 14923.1047 | 8683.3421 | S-Cnt acetic |  | 828 | 481 | 36418 | 18030 | 5579 | 376 | 4 | 23.5 | 27.7 | 5.1 | 3.5 | 46.9 | 41.4 | 167.9
[34 empty] | S-Cnt nitric |  | 23950 | 4885 | 38482 | 24942 | 38348 | 602 | 13.9 | 124 | 72.1 | 47.4 | 4.7 | 116 | 95.1 | 321
UMT-1 SRM |  | 77 | 1396 | 743 | WMS1 SRM |  | 2000 | 37000 | 13000 | UM1 total |  | 361.775 | 9587.2306 | 4074.1011 | UM4 total |  | 110.1054 | 2514.6834 | 559.1903 | WGB1 SRM |  | 291 | 1107 | 29 | 76 | 106 | 31.5 | 9 | [5 empty] | S-Cnt aqua regia |  | 24811 | 5752 | 32368 | 20864 | 33536 | 559.9 | 13.4 | 107.7 | 69.54 | 56.85 | 4.39 | 104.8 | 86.82 | 308.62
[10 empty] | UM1 SRM |  | 288 | 8337 | 4147 | UM4 SRM |  | 70 | 1900 | 540 | [9 empty] | % Extracted - Mean of Samples versus SRM |  | Co | Ni | Cu
[29 empty] | WMS-1 | 30 degrees | 4.646 | 11.9661 | 7.078 | 8LE8-1 |  | 3173.991 | -5.7001 | 30538.1915 | 16240.617 | 15567.1699 | 500.9785 | 6.9147 | 36.1164 | 30.7806 | 15.0783 | 5.967 | 94.8559 | 97.4867 | 284.5669
|  | Mean Concentrations (n=3) |  |  |  |  | Mean Concentrations (n=3) |  |  |  |  | Mean Concentrations (n=3) |  |  |  |  | Mean Concentrations (n=3) |  |  |  |  | Mean Concentrations (n=3) | [6 empty] | WMS-1 | 60 degrees | 18.3167 | 21.1791 | 35.1431 | 8LE8-2 |  | 3226.3788 | 330.57 | 32084.4092 | 16636.2375 | 15694.9924 | 520.3614 | 6.8758 | 38.4821 | 32.3351 | 13.4224 | 6.1189 | 98.5492 | 100.9253 | 294.905
|  | Co | Ni | Cu |  |  | Co | Ni | Cu |  |  | Co (ppm) | Ni (ppm) | Cu (ppm) |  |  | Co (ppm) | Ni (ppm) | Cu (ppm) |  |  | Cr (ppm) | Mn (ppm) | Co (ppm) | Ni (ppm) | Cu (ppm) | Zn (ppm) | Pb (ppm) | WMS-1 | 90 degrees | 36.7789 | 38.7829 | 64.2045 | 8LE8-3 |  | 3630.2276 | 213.7997 | 34191.5244 | 18019.623 | 16530.7631 | 541.5399 | 7.2681 | 41.6883 | 33.544 | 14.3569 | 6.4299 | 104.3258 | 102.6147 | 302.6363
UMT-1A 10MIN | 10 minutes | 26.0432 | 78.1661 | 141.2216 | WMS-1A 10MIN | 10 minutes | 17.7328 | 25.2341 | 34.9676 | UM1-1A 10MIN | 10 minutes | 6.9296 | 6.7209 | 0.31257 | UM4-1A 10MIN | 10 minutes | 106.5546 | 96.7886 | 52.9698 | WBG1-1A 10MIN | 10 minutes | 3.886 | 5.8983 | 6.4784 | 8.0635 | 17.4173 | 83.9526 | 107.4917
UMT-1A 30MIN | 30 minutes | 11.8423 | 83.447 | 165.9215 | WMS-1A 30MIN | 30 minutes | 13.1842 | 21.7986 | 26.1955 | UM1-1A 30MIN | 30 minutes | 7.1643 | 6.4073 | 0.18451 | UM4-1A 30MIN | 30 minutes | 106.167 | 95.933 | 47.6564 | WBG1-1A 30MIN | 30 minutes | 3.9128 | 6.0422 | 7.2861 | 14.777 | 15.6456 | 96.0598 | 106.1203 | [5 empty] | 8LE8 mean |  | 3343.5325 | 179.5565 | 32271.375 | 16965.4925 | 15930.9752 | 520.9599 | 7.0195 | 38.7623 | 32.2199 | 14.2858 | 6.172 | 99.2437 | 100.3422 | 294.0361
UMT-1A 60MIN | 60 minutes | 1.9342 | 86.9617 | 189.7453 | WMS-1A 60MIN | 60 minutes | 18.9295 | 25.1686 | 41.5337 | UM1-1A 60MIN | 60 minutes | 9.3217 | 7.1275 | 0.40146 | UM4-1A 60MIN | 60 minutes | 111.2618 | 99.7014 | 60.3021 | WGB1-1A 60MIN | 60 minutes | 4.8947 | 6.23 | 8.8851 | 22.1019 | 21.3445 | 122.6606 | 81.6159 |  |  | Solid Concentrations |  |  | 8LE8 std |  | 249.6631 | 170.7303 | 1833.8287 | 934.089 | 523.3487 | 20.2873 | 0.21615 | 2.7965 | 1.3853 | 0.83023 | 0.23595 | 4.773 | 2.6132 | 9.066
[29 empty] | REFERENCE |  | Co | Ni | Cu | 8LE8 %RSD |  | 0.07467 | 0.95084 | 0.056825 | 0.055058 | 0.032851 | 0.038942 | 0.030793 | 0.072144 | 0.042996 | 0.058116 | 0.038229 | 0.048094 | 0.026043 | 0.030833
|  | UMT-1A 10MIN | UMT-1A 30MIN | UMT-1A 60MIN |  |  | WMS-1A 10MIN | WMS-1A 30MIN | WMS-1A 60MIN |  |  | UM1-1A 10MIN | UM1-1A 30MIN | UM1-1A 60MIN |  |  | UM4-1A 10MIN | UM4-1A 30MIN | UM4-1A 60MIN |  |  | WBG1-1A 10MIN | WBG1-1A 30MIN | WGB1-1A 60MIN |  |  |  |  | MATERIAL |  | ppm | ppm | ppm
|  | 10 minutes | 30 minutes | 60 minutes |  |  | 10 minutes | 30 minutes | 60 minutes |  |  | 10 minutes | 30 minutes | 60 minutes |  |  | 10 minutes | 30 minutes | 60 minutes |  |  | 10 minutes | 30 minutes | 60 minutes | [9 empty] | 8LE8 acetic |  | 438 | 147 | 30326 | 15333 | 4320 | 466 | 3.8 | 22.8 | 22.3 | 2 | 2.9 | 25 | 24.5 | 124
Mean Concentrations (n=3) | Co | 26.0432 | 11.8423 | 1.9342 | Mean Concentrations (n=3) | Co | 17.7328 | 13.1842 | 18.9295 | Mean Concentrations (n=3) | Co | 6.9296 | 7.1643 | 9.3217 | Mean Concentrations (n=3) | Co | 106.5546 | 106.167 | 111.2618 | Mean Concentrations (n=3) | Cr | 3.886 | 3.9128 | 4.8947 |  |  |  |  | WMS1 SRM |  | 2000 | 37000 | 13000 | 8LE8 nitric |  | 16398 | 2352 | 26032 | 19508 | 34420 | 624 | 12.3 | 113 | 54.1 | 21.3 | 3.7 | 63.4 | 83.7 | 258
| Ni | 78.1661 | 83.447 | 86.9617 |  | Ni | 25.2341 | 21.7986 | 25.1686 |  | Ni | 6.7209 | 6.4073 | 7.1275 |  | Ni | 96.7886 | 95.933 | 99.7014 |  | Mn | 5.8983 | 6.0422 | 6.23
| Cu | 141.2216 | 165.9215 | 189.7453 |  | Cu | 34.9676 | 26.1955 | 41.5337 |  | Cu | 0.31257 | 0.18451 | 0.40146 |  | Cu | 52.9698 | 47.6564 | 60.3021 |  | Co | 6.4784 | 7.2861 | 8.8851 |  |  |  |  | % Extracted - Mean of Samples versus SRM | WMS-1 | WMS-1 | WMS-1 |  | 8LE7-1 |  | 3155.2161 | 194.7637 | 47883.3243 | 13742.4253 | 16847.5389 | 533.6264 | 6.2322 | 72.384 | 55.5056 | 11.4591 | 8.1394 | 139.3195 | 101.838 | 375.047
[21 empty] | Ni | 8.0635 | 14.777 | 22.1019 | [5 empty] | 30 | 60 | 90 |  | 8LE7-2 |  | 3009.7182 | 178.6202 | 47078.5088 | 12994.5998 | 16383.1051 | 511.6393 | 5.9609 | 70.5961 | 53.6206 | 10.235 | 8.1283 | 135.3408 | 101.4313 | 366.6715
[21 empty] | Cu | 17.4173 | 15.6456 | 21.3445 |  |  |  |  | Co | 4.646 | 18.3167 | 36.7789 |  | 8LE7-3 |  | 3588.1748 | 39.9957 | 49703.3208 | 13603.2527 | 17924.0959 | 566.3323 | 6.7632 | 77.1593 | 60.3406 | 14.3723 | 8.8646 | 140.7106 | 113.0572 | 409.4664
[21 empty] | Zn | 83.9526 | 96.0598 | 122.6606 |  |  |  |  | Ni | 11.9661 | 21.1791 | 38.7829
[21 empty] | Pb | 107.4917 | 106.1203 | 81.6159 |  |  |  |  | Cu | 7.078 | 35.1431 | 64.2045 |  | 8LE7 mean |  | 3251.0364 | 137.7932 | 48221.718 | 13446.7593 | 17051.5799 | 537.1993 | 6.3187 | 73.3798 | 56.4889 | 12.0221 | 8.3775 | 138.4569 | 105.4422 | 383.7283
[34 empty] | 8LE7 std |  | 300.8973 | 85.0789 | 1344.7276 | 397.7165 | 790.4984 | 27.521 | 0.4081 | 3.393 | 3.4663 | 2.1254 | 0.42191 | 2.7869 | 6.5979 | 22.6798
[34 empty] | 8LE7 %RSD |  | 0.092554 | 0.61744 | 0.027886 | 0.029577 | 0.046359 | 0.051231 | 0.064585 | 0.046239 | 0.061362 | 0.17679 | 0.050363 | 0.020128 | 0.062574 | 0.059104
[34 empty] | 8LE7 acetic |  | 520 | 161 | 53314 | 13704 | 5978 | 571 | 2.9 | 50.8 | 32.8 | 4.6 | 3.5 | 32 | 18.2 | 174
[34 empty] | 8LE7 nitric |  | 18025 | 2388 | 54869 | 21281 | 41255 | 818 | 13.2 | 193 | 96.1 | 25.8 | 7 | 125.4 | 127 | 422
[34 empty] | % Extracted |  | Al | K | Ca | Mg | Fe | Mn | Co | Cr | Ni | V | Cd | Cu | Pb | Zn
[34 empty] | S-CNT | CDE2/Nitric | 11.3098 | -1.9434 | 78.2447 | 62.4527 | 29.0363 | 57.0869 | 32.6958 | 14.197 | 27.3414 | 22.4968 | 100.2508 | 73.8663 | 82.9408 | 67.0445
[35 empty] | Acetic/Nitric | 3.4572 | 9.8465 | 94.6365 | 72.2877 | 14.5483 | 62.4585 | 28.777 | 18.9516 | 38.4189 | 10.7595 | 74.4681 | 40.431 | 43.5331 | 52.3053
[35 empty] | Aqua Regia/Nitric | 103.595 | 117.7482 | 84.1121 | 83.6501 | 87.4518 | 93.0066 | 96.4029 | 86.8548 | 96.4494 | 119.9367 | 93.4043 | 90.3448 | 91.2934 | 96.1433
[34 empty] | % Extracted |  | Al | K | Ca | Mg | Fe | Mn | Co | Cr | Ni | V | Cd | Cu | Pb | Zn
[34 empty] | 8LE8 | CDE2/Nitric | 20.3899 | 7.6342 | 123.9681 | 86.9668 | 46.2841 | 83.4872 | 57.0695 | 34.3029 | 59.5562 | 67.0697 | 166.8098 | 156.5357 | 119.8832 | 113.9675
[35 empty] | Acetic/Nitric | 2.6711 | 6.25 | 116.4951 | 78.5985 | 12.5508 | 74.6795 | 30.8943 | 20.177 | 41.22 | 9.3897 | 78.3784 | 39.4322 | 29.2712 | 48.062
[34 empty] | % Extracted |  | Al | K | Ca | Mg | Fe | Mn | Co | Cr | Ni | V | Cd | Cu | Pb | Zn
[34 empty] | 8LE7 | CDE2/Nitric | 18.0363 | 5.7702 | 87.8852 | 63.1867 | 41.3322 | 65.6723 | 47.8692 | 38.0206 | 58.7814 | 46.5974 | 119.678 | 110.4122 | 83.0253 | 90.9309
[35 empty] | Acetic/Nitric | 2.8849 | 6.742 | 97.166 | 64.3955 | 14.4904 | 69.8044 | 21.9697 | 26.3212 | 34.1311 | 17.8295 | 50 | 25.5183 | 14.3307 | 41.2322